## CountermeasureMaster
LCM生産工場 | 対策開始日 | 対策終了日 | 対策ステータス | 対策
MEAX | 2023-02-15 | 2023-03-21 | M対策1 | 中間検査電圧:58.7V 高温検査にて出力変動3S追加
MEAX | 2023-03-22 | 2023-04-12 | M対策2 | 中間検査電圧:60.3V～62.5V 検査時間:12S（消灯:6.6S 点灯:5.4S）使用電圧補正値:57.6V～59.8Vに変更
MEAX | 2023-04-13 | 2023-05-25 | M対策3 | 中間検査電圧:61.4V～62.5V 検査時間:12S（消灯:6.6S 点灯:5.4S）使用電圧補正値:57.7V～58.7Vに変更
MEAX | 2023-05-26 | 2023-07-31 | M対策4 | 中間検査電圧:61.4V～62.8V 検査時間:13S（消灯6.6S 点灯6.4S)に変更
MEAX | 2023-08-01 | 2023-09-26 | M対策5 | 中間検査電圧:63.1V～63.9V 検査時間:20S（消灯4.7S 点灯15.3S)に変更
MEAX | 2023-09-27 | 2023-10-13 | T対策1 | HV検査強化（74V 50ms➔200ms）
MEAX | 2023-10-14 | 2024-02-21 | T対策2 | OVST検査強化品
MEAX | 2024-02-22 | 2024-04-24 | T対策3 | HV検査新規追加（125℃の温度下でD-S間に74Vを200ms印加）
MEAX | 2024-04-25 | 2024-06-16 | M対策7 | 1秒増加(暫定6と合わせ合計4秒増加)
MEAX | 2024-06-16 | 2024-08-31 | M対策8 | HS FET側故障のみ残存していることからHS FET側への印加ストレス強化を図る
MEAX | 2024-08-31 | 2024-11-06 | T対策4 | 成膜工程改善 異物低減
MEAX | 2024-11-07 | 2024-11-21 | T対策5 | 発生対策品(洗浄工程追加)導入
MEAX | 2024-11-22 | 2025-01-08 | T対策5(M7) | MELMB申し出によりM7戻し
MEAX | 2025-01-09 | 2025-07-31 | T対策6(M7) | BUCK-IC 更なる前工程検査強化品
MELAC | 2023-02-15 | 2023-03-17 | M対策1 | 中間検査電圧:58.7V 高温検査にて出力変動3S追加
MELAC | 2023-03-18 | 2023-04-19 | M対策2 | 中間検査電圧:60.3V～62.5V 検査時間:12S（消灯:6.6S 点灯:5 4S）使用電圧補正値:57.6V～59.8Vに変更
MELAC | 2023-04-20 | 2023-05-25 | M対策3 | 中間検査電圧:61.4V～62.5V 検査時間:12S（消灯:6.6S 点灯:5 4S）使用電圧補正値:57.7V～58.7Vに変更
MELAC | 2023-05-26 | 2023-07-25 | M対策4 | 中間検査電圧:61.4V～62.8V 検査時間:13S（消灯:6.6S 点灯:6.4S）に変更
MELAC | 2023-07-26 | 2023-09-26 | M対策5 | 中間検査電圧:63.1V～63.9V 検査時間:20S（消灯:4.7S 点灯:15.3S）に変更
MELAC | 2023-09-27 | 2023-11-12 | T対策1 | HV検査強化（74V 50ms➔200ms）
MELAC | 2023-11-13 | 2024-02-18 | T対策2 | OVST検査強化品
MELAC | 2024-02-19 | 2024-06-30 | M対策7 | 検査電圧印加時間 増加 5秒増加
MELAC | 2024-07-01 | 2024-08-06 | M対策8 | HS FET側故障のみ残存していることからHS FET側への印加ストレス強化を図る
MELAC | 2024-08-07 | 2024-10-30 | T対策4 | 成膜工程改善 異物低減
MELAC | 2024-10-31 | 2024-11-26 | T対策5 | 発生対策品(洗浄工程追加)導入
MELAC | 2024-11-27 | 2025-01-22 | T対策5(M7) | MELMB申し出によりM7戻し
MELAC | 2025-01-23 | 2025-07-29 | T対策6(M7) | BUCK-IC 更なる前工程検査強化品
META | 2023-02-17 | 2023-04-02 | M対策1 | 中間検査電圧:58.7V 高温検査にて出力変動3S追加
META | 2023-04-03 | 2023-04-24 | M対策2 | 中間検査電圧:60.3V～62.5V 検査時間:12S（消灯:6.6S 点灯:5 4S） 使用電圧補正値57.6V～59.8Vに変更
META | 2023-04-25 | 2023-05-25 | M対策3 | 中間検査電圧:61.4V～62.5V 検査時間:12S（消灯:6.6S 点灯:5.4S） 使用電圧補正値57.7V～58.7Vに変更
META | 2023-05-26 | 2023-08-09 | M対策4 | 中間検査電圧:61.4V～62.8V 検査時間:13S（消灯:6.6S 点灯:6.4S）に変更
META | 2023-08-10 | 2023-09-23 | M対策5 | 中間検査電圧:63.1V～63.9V 検査時間:20S（消灯:4.7S 点灯:15.3S）に変更
META | 2023-09-24 | 2023-11-03 | T対策1 | HV検査強化（74V 50ms➔200ms）
META | 2023-11-04 | 2024-01-27 | T対策2 | OVST検査強化品
META | 2024-01-28 | 2024-04-26 | T対策3 | HV検査新規追加（125℃の温度下でD-S間に74Vを200ms印加）
META | 2024-04-26 | 2024-06-24 | M対策7 | 検査電圧印加時間 増加 4秒増加
META | 2024-06-25 | 2024-07-21 | M対策8 | HS FET側故障のみ残存していることからHS FET側への印加ストレス強化を図る
META | 2024-07-22 | 2024-11-05 | T対策4 | 成膜工程改善 異物低減
META | 2024-11-06 | 2025-01-23 | T対策5(M7) | MELMB申し出によりM7戻し
META | 2025-01-24 | 2025-07-29 | T対策6(M7) | MELMB申し出によりM7戻し